## KIT1-I
current [A] | voltage [V] | power [W] | current density [A/cm^2] | power density [W/cm^2]
0.6 | 0.252 | 0.1512 | 0.12 | 0.03024
0.5 | 0.274 | 0.137 | 0.1 | 0.0274
0.4 | 0.298 | 0.1192 | 0.08 | 0.02384
0.3 | 0.327 | 0.0981 | 0.06 | 0.01962
0.2 | 0.363 | 0.0726 | 0.04 | 0.01452
0.1 | 0.411 | 0.0411 | 0.02 | 0.00822
0 | 0.674 | 0 | 0 | 0

## KIT1-II
current [A] | voltage [V] | power [W] | current density [A/cm^2] | power density [W/cm^2]
0.4 | 0.25 | 0.1 | 0.08 | 0.02
0.3 | 0.278 | 0.0834 | 0.06 | 0.01668
0.2 | 0.312 | 0.0624 | 0.04 | 0.01248
0.1 | 0.358 | 0.0358 | 0.02 | 0.00716
0 | 0.584 | 0 | 0 | 0